## xyToExcel3
0 | 34570404 | 0 | 35286600 | 0 | 34537628 | 1.104565
0 | 35509024 | 0 | 35851436 | 0 | 35481796 | 1.130462
0.1200461 | 34505428 | 0.1200461 | 35372132 | 0.1200461 | 34495924 | 1.104341
0.2400923 | 34981280 | 0.2400923 | 35437292 | 0.2400923 | 34998972 | 1.115388
0.3601389 | 35831756 | 0.3601384 | 35349160 | 0.3601389 | 35836656 | 1.132317
0.480185 | 36355232 | 0.4801846 | 35596440 | 0.480185 | 36349220 | 1.145896
0.6002312 | 36664380 | 0.6002307 | 36122676 | 0.6002312 | 36668260 | 1.15811
0.7202773 | 36902976 | 0.7202768 | 36556160 | 0.7202773 | 36906516 | 1.167742
0.8403234 | 37116256 | 0.840323 | 36926448 | 0.8403234 | 37124520 | 1.176223
0.9603696 | 37306072 | 0.9603691 | 37225404 | 0.9603701 | 37339756 | 1.183672
1.080416 | 37480868 | 1.080415 | 37479128 | 1.080416 | 37560536 | 1.190542
1.200462 | 37641208 | 1.200461 | 37706208 | 1.200462 | 37788452 | 1.197053
1.320508 | 37784168 | 1.320508 | 37916148 | 1.320508 | 38030164 | 1.203344
1.440555 | 37912036 | 1.440554 | 38118900 | 1.440555 | 38289784 | 1.209589
1.560601 | 38019192 | 1.5606 | 38310336 | 1.560601 | 38567640 | 1.215689
1.680647 | 38107096 | 1.680646 | 38492016 | 1.680647 | 38867384 | 1.221713
1.800694 | 38176384 | 1.800692 | 38649388 | 1.800694 | 39174928 | 1.227365
1.92074 | 38228696 | 1.920738 | 38771864 | 1.92074 | 39481424 | 1.232457
2.040786 | 38276072 | 2.040784 | 38867752 | 2.040786 | 39723968 | 1.236539
2.160832 | 38326036 | 2.16083 | 38938028 | 2.160832 | 39830556 | 1.238939
2.280878 | 38389176 | 2.280877 | 39005996 | 2.280879 | 39892488 | 1.240982
2.400924 | 38477228 | 2.400923 | 39097912 | 2.400925 | 40001320 | 1.244037
2.520971 | 38583452 | 2.520969 | 39198268 | 2.520971 | 40100172 | 1.247269
2.641017 | 38710592 | 2.641015 | 39309684 | 2.641017 | 40167644 | 1.250507
2.761063 | 38841960 | 2.761061 | 39403720 | 2.761064 | 40155148 | 1.25276
2.881109 | 38969520 | 2.881107 | 39465416 | 2.88111 | 40049960 | 1.253649
3.001155 | 39083772 | 3.001153 | 39495260 | 3.001156 | 39912180 | 1.253716
3.121202 | 39176956 | 3.121199 | 39496624 | 3.121202 | 39784620 | 1.253367
3.241248 | 39251016 | 3.241245 | 39484972 | 3.241248 | 39676260 | 1.252881
3.361294 | 39301688 | 3.361292 | 39461924 | 3.361295 | 39578372 | 1.252137
3.48134 | 39336820 | 3.481338 | 39441428 | 3.48134 | 39506700 | 1.251534
3.601387 | 39352892 | 3.601384 | 39417132 | 3.601387 | 39451028 | 1.250858
3.721433 | 39358248 | 3.72143 | 39397812 | 3.721434 | 39413908 | 1.250317
3.841479 | 39351820 | 3.841476 | 39378900 | 3.841479 | 39389064 | 1.249786
3.961525 | 39338672 | 3.961522 | 39363160 | 3.961526 | 39375084 | 1.249333
4.081571 | 39319760 | 4.081569 | 39349132 | 4.081572 | 39369264 | 1.248922
4.201618 | 39297752 | 4.201614 | 39336968 | 4.201618 | 39369140 | 1.24856
4.321664 | 39274432 | 4.321661 | 39326828 | 4.321665 | 39373692 | 1.248254
4.44171 | 39251216 | 4.441707 | 39318128 | 4.44171 | 39380636 | 1.247989
4.561757 | 39229692 | 4.561753 | 39311420 | 4.561757 | 39389524 | 1.247785
4.681802 | 39210664 | 4.681799 | 39306196 | 4.681803 | 39398812 | 1.247626
4.801849 | 39195060 | 4.801846 | 39302692 | 4.801849 | 39407964 | 1.247521
4.921895 | 39183300 | 4.921891 | 39300648 | 4.921896 | 39416200 | 1.247462
5.041941 | 39175604 | 5.041938 | 39299868 | 5.041942 | 39422804 | 1.247442
5.161988 | 39172036 | 5.161983 | 39300200 | 5.161988 | 39427472 | 1.247458
5.282033 | 39172292 | 5.28203 | 39301208 | 5.282034 | 39429628 | 1.247494
5.40208 | 39176068 | 5.402076 | 39302692 | 5.402081 | 39429124 | 1.247544
5.522126 | 39182812 | 5.522122 | 39304288 | 5.522127 | 39425832 | 1.247597
5.642172 | 39191880 | 5.642168 | 39305672 | 5.642173 | 39419720 | 1.247643
5.762219 | 39202696 | 5.762215 | 39306712 | 5.762219 | 39411136 | 1.247678
5.882265 | 39214452 | 5.88226 | 39307108 | 5.882265 | 39400256 | 1.247691
6.002311 | 39226628 | 6.002307 | 39306904 | 6.002312 | 39387752 | 1.247686
6.122357 | 39238484 | 6.122353 | 39305992 | 6.122358 | 39374100 | 1.247657
6.242404 | 39249560 | 6.242398 | 39304500 | 6.242404 | 39360056 | 1.24761
6.36245 | 39259472 | 6.362445 | 39302652 | 6.362451 | 39346388 | 1.247551
6.482496 | 39267764 | 6.482491 | 39300528 | 6.482496 | 39333760 | 1.247482
6.602542 | 39274600 | 6.602537 | 39298696 | 6.602543 | 39323088 | 1.247422
6.722588 | 39279532 | 6.722583 | 39297152 | 6.722589 | 39314816 | 1.247371
6.842635 | 39283228 | 6.842629 | 39296620 | 6.842635 | 39309784 | 1.247351
6.96268 | 39285440 | 6.962675 | 39297140 | 6.962682 | 39308212 | 1.247363
7.082727 | 39286868 | 7.082722 | 39299208 | 7.082727 | 39310536 | 1.247425
7.202774 | 39287932 | 7.202767 | 39303160 | 7.202774 | 39316872 | 1.247545
7.322819 | 39288912 | 7.322814 | 39308808 | 7.322821 | 39326676 | 1.247719
7.442866 | 39291028 | 7.44286 | 39316680 | 7.442866 | 39339712 | 1.247962
7.562912 | 39294232 | 7.562906 | 39326324 | 7.562913 | 39355000 | 1.24826
7.682958 | 39300232 | 7.682952 | 39338112 | 7.682959 | 39371608 | 1.248624
7.803005 | 39309364 | 7.802999 | 39351812 | 7.803005 | 39388276 | 1.249042
7.92305 | 39323500 | 7.923044 | 39367380 | 7.923052 | 39403168 | 1.249514
8.043097 | 39343984 | 8.043091 | 39385308 | 8.043097 | 39415024 | 1.250046
8.163143 | 39372816 | 8.163136 | 39405064 | 8.163144 | 39421008 | 1.250623
8.28319 | 39412576 | 8.283183 | 39427792 | 8.28319 | 39419784 | 1.251271
8.403235 | 39465544 | 8.403229 | 39452620 | 8.403236 | 39408048 | 1.25197
8.523282 | 39535424 | 8.523275 | 39479968 | 8.523283 | 39383476 | 1.252739
8.643329 | 39624676 | 8.643321 | 39508328 | 8.643329 | 39343736 | 1.253563
8.763374 | 39736416 | 8.763368 | 39533120 | 8.763375 | 39284328 | 1.254379
8.883421 | 39871920 | 8.883413 | 39551244 | 8.883421 | 39205740 | 1.255173
9.003467 | 40020456 | 9.00346 | 39545984 | 9.003468 | 39105788 | 1.255631
9.123513 | 40176484 | 9.123506 | 39514272 | 9.123514 | 38984632 | 1.255665
9.24356 | 40254088 | 9.243552 | 39457648 | 9.24356 | 38857808 | 1.254545
9.363605 | 40233636 | 9.363598 | 39352472 | 9.363606 | 38716032 | 1.251716
9.483652 | 40231596 | 9.483644 | 39266480 | 9.483652 | 38594284 | 1.249496
9.603698 | 40109104 | 9.60369 | 39159040 | 9.603699 | 38480036 | 1.245854
9.723744 | 40015272 | 9.723737 | 39071608 | 9.723745 | 38389896 | 1.242983
9.84379 | 39969548 | 9.843782 | 39009116 | 9.843791 | 38325056 | 1.241152
9.963837 | 39793408 | 9.963829 | 38916808 | 9.963838 | 38263456 | 1.237659
10.08388 | 39578744 | 10.08387 | 38824792 | 10.08388 | 38214512 | 1.233897
10.20393 | 39320480 | 10.20392 | 38697696 | 10.20393 | 38153720 | 1.229176
10.32398 | 39020864 | 10.32397 | 38542600 | 10.32398 | 38082144 | 1.223608
10.44402 | 38725688 | 10.44401 | 38369428 | 10.44402 | 37993680 | 1.217716
10.56407 | 38445580 | 10.56406 | 38179784 | 10.56407 | 37885752 | 1.211604
10.68411 | 38182160 | 10.68411 | 37979472 | 10.68411 | 37760272 | 1.20537
10.80416 | 37936780 | 10.80415 | 37769520 | 10.80416 | 37618268 | 1.19905
10.92421 | 37703924 | 10.9242 | 37541632 | 10.92421 | 37460080 | 1.192501
11.04425 | 37480288 | 11.04424 | 37286828 | 11.04425 | 37287436 | 1.185612
11.1643 | 37259804 | 11.16429 | 36985304 | 11.1643 | 37098972 | 1.178095
11.28434 | 37030844 | 11.28434 | 36617892 | 11.28435 | 36888896 | 1.169562
11.40439 | 36783076 | 11.40438 | 36175160 | 11.40439 | 36650972 | 1.159739
11.52444 | 36464352 | 11.52443 | 35671452 | 11.52444 | 36339116 | 1.147737
11.64448 | 35931736 | 11.64447 | 35417900 | 11.64449 | 35810396 | 1.133825
11.76453 | 35109492 | 11.76452 | 35479620 | 11.76453 | 35002920 | 1.117234
11.88458 | 34625760 | 11.88457 | 35431388 | 11.88458 | 34552048 | 1.106835
12.00462 | 34659064 | 12.00461 | 35353100 | 12.00462 | 34604236 | 1.106911
12.00462 | 35570208 | 12.00461 | 35894776 | 12.00462 | 35506584 | 1.131831